## Sheet1
Parameters Values used in the Spread Sheet |  | Experimental Signal Data
Pillar to Plate Distance | 5.72 cm | 160 K |  |  | 180 K |  |  | 200 K |  |  | 220K
Ap.-Device Distance | 5.72+3.05=8.77cm | Aperture Radius (cm) | Gain (μΑ/V) | Signal (mV) | Aperture Radius (cm) | Gain (μΑ/V) | Signal (mV) | Aperture Radius (cm) | Gain (μΑ/V) | Signal (mV) | Aperture Radius (cm) | Gain (μΑ/V) | Signal (mV)
Black Body source Temp. | 823K
Device Radius | 0.0317 cm | 0.15 | 1 | 79 | 0.15 |  |  | 0.15 | 5 | 20.7 | 0.15 | 20 | 2.91
Filter Transmission | 0.169 | 0.2 | 1 | 142.6 | 0.2 | 2 | 84 | 0.2 | 5 | 34.5 | 0.2 | 20 | 4.81
Aperture Radius | 0.15,0.25,0.3,0.35,0.4,0.5 | 0.25 | 1 | 213 | 0.25 | 2 | 134 | 0.25 | 5 | 53 | 0.25 | 20 | 7.43
|  | 0.3 | 1 | 336 | 0.3 | 2 | 195 | 0.3 | 5 | 76 | 0.3 | 20 | 11.1
|  | 0.35 | 1 | 408 | 0.35 | 2 | 252 | 0.35 | 5 | 106 | 0.35 | 20 | 15.4
|  | 0.4 | 1 | 536 | 0.4 | 2 | 321 | 0.4 | 5 | 133 | 0.4 | 20 | 19.7
|  | 0.5 | 1 | 790 | 0.5 | 2 | 510 | 0.5 | 5 | 204 | 0.5 | 20 | 29
Using this data and the Responsivity and EQE calculator you can get a set of results for each temperature which can give you the average values reported in the paper.